## Sheet1
a | b | h | fyv | pv | s | fc | pst | fyt | p | λ | n | Vn
910 | 230 | 410 | 413.7 | 0.28 | 89 | 34.9 | 3.01 | 441.28 | 533.76 | 1.181818 | 0.1621843 | 324
1200 | 350 | 350 | 500 | 0.13 | 125 | 29.2 | 2.05 | 320 | 1251.95 | 1.846154 | 0.35 | 353.3
910 | 410 | 230 | 413.7 | 0.31 | 89 | 34.9 | 3.01 | 441.28 | 533.76 | 2.219512 | 0.1621843 | 265
2950 | 460 | 460 | 468.86 | 0.17 | 305 | 21.1 | 2.53 | 441.3 | 667.2 | 3.406467 | 0.1494369 | 314.92
910 | 310 | 310 | 414 | 0.09 | 210 | 29.9 | 2.44 | 462 | 288 | 1.596491 | 0.10023 | 214
1200 | 300 | 300 | 392 | 0.19 | 100 | 30.7 | 2.65 | 402 | 552.6 | 2.230483 | 0.2 | 234
900 | 300 | 300 | 398 | 0.14 | 150 | 28.15 | 2.26 | 447 | 540.27 | 1.666667 | 0.2132504 | 242.8
1200 | 300 | 300 | 392 | 0.09 | 200 | 30.7 | 2.65 | 402 | 552.6 | 2.230483 | 0.2 | 230
910 | 230 | 410 | 413.7 | 0.28 | 89 | 42 | 3.01 | 441.28 | 1067.52 | 1.181818 | 0.2695349 | 412
900 | 300 | 300 | 384 | 0.28 | 75 | 13.5 | 1.69 | 340 | 364.5 | 1.666667 | 0.3 | 171.1
1200 | 300 | 300 | 392 | 0.19 | 100 | 30.7 | 2.65 | 402 | 828.9 | 2.230483 | 0.3 | 261
900 | 300 | 300 | 587 | 0.08 | 160 | 13.5 | 1.69 | 340 | 364.5 | 1.666667 | 0.3 | 160.4
800 | 270 | 270 | 270 | 0.16 | 100 | 35.72 | 3.03 | 433 | 1018.58 | 1.526718 | 0.3911616 | 259.64
900 | 300 | 300 | 384 | 0.28 | 75 | 13.5 | 1.69 | 340 | 243 | 1.666667 | 0.2 | 203.9
1200 | 350 | 350 | 392.6 | 0.13 | 125 | 27.5 | 2.05 | 408 | 673.75 | 1.846154 | 0.2 | 294.2
900 | 300 | 300 | 384 | 0.28 | 75 | 18 | 1.69 | 340 | 243 | 1.666667 | 0.15 | 262.1
1700 | 250 | 490 | 392.6 | 0.18 | 125 | 24.5 | 2.05 | 408 | 600.25 | 1.827957 | 0.2 | 305.5
900 | 300 | 300 | 398 | 0.14 | 150 | 28.15 | 2.26 | 447 | 540.27 | 1.666667 | 0.2132504 | 250.4
600 | 300 | 300 | 398 | 0.43 | 50 | 26.1 | 1.69 | 447 | 540.27 | 1.111111 | 0.23 | 341.6
900 | 300 | 300 | 398 | 0.43 | 50 | 26.1 | 2.26 | 447 | 540.27 | 1.666667 | 0.23 | 296.1
600 | 300 | 300 | 398 | 0.43 | 50 | 27.7 | 1.69 | 447 | 540.27 | 1.111111 | 0.2167148 | 341.1
900 | 300 | 300 | 398 | 0.43 | 50 | 26.1 | 2.26 | 447 | 540.27 | 1.666667 | 0.23 | 266.1
1000 | 300 | 500 | 458 | 0.24 | 200 | 23.4 | 3.1 | 438 | 365 | 1.06383 | 0.1039886 | 402
800 | 270 | 270 | 273 | 0.28 | 55 | 31.92 | 3.03 | 370 | 910.22 | 1.526718 | 0.3911614 | 305.6
900 | 300 | 300 | 384 | 0.28 | 75 | 18 | 1.69 | 340 | 324 | 1.666667 | 0.2 | 217.1
800 | 270 | 270 | 270 | 0.16 | 100 | 35.72 | 3.03 | 433 | 1018.58 | 1.526718 | 0.3911616 | 305.12
1200 | 270 | 300 | 362 | 0.07 | 300 | 18.4 | 0.99 | 536 | 596.16 | 2.142857 | 0.4 | 82.5
1000 | 300 | 500 | 458 | 0.24 | 200 | 25.5 | 3.1 | 438 | 1094 | 1.06383 | 0.2860131 | 460
2950 | 460 | 460 | 399.91 | 0.17 | 305 | 27.6 | 3.03 | 330.96 | 1512 | 3.495261 | 0.258897 | 356
1700 | 350 | 350 | 392.6 | 0.13 | 125 | 22.6 | 2.05 | 408 | 553.7 | 2.615385 | 0.2 | 218.9
960 | 160 | 160 | 273 | 0.29 | 88 | 31.92 | 3.53 | 370 | 367.72 | 3.157895 | 0.450002 | 77.18
2950 | 460 | 460 | 399.91 | 0.07 | 457 | 27.6 | 3.03 | 330.96 | 1512 | 3.495261 | 0.258897 | 338.2
1200 | 350 | 350 | 392.6 | 0.13 | 125 | 29.8 | 2.05 | 408 | 182.53 | 1.846154 | 0.05000137 | 276.4
2950 | 460 | 460 | 399.91 | 0.07 | 457 | 26.9 | 3.03 | 330.96 | 503 | 3.495261 | 0.08836902 | 271.5
1200 | 350 | 350 | 392.6 | 0.13 | 125 | 25.5 | 2.05 | 408 | 1093.31 | 1.846154 | 0.3499992 | 335.5
900 | 300 | 300 | 384 | 0.28 | 75 | 18 | 1.69 | 340 | 486 | 1.666667 | 0.3 | 233
1200 | 270 | 300 | 362 | 0.07 | 300 | 21 | 0.99 | 536 | 340.2 | 2.142857 | 0.2 | 75.1
2950 | 460 | 460 | 399.91 | 0.07 | 457 | 26.9 | 3.03 | 330.96 | 503 | 3.495261 | 0.08836902 | 267
450 | 180 | 180 | 249 | 0.22 | 64 | 31.8 | 3.13 | 340 | 190 | 1.323529 | 0.1844087 | 130.6
880 | 150 | 310 | 345 | 0.33 | 127 | 33.6 | 2.44 | 496 | 111.2 | 1.6 | 0.07117256 | 85
1470 | 460 | 460 | 400 | 0.17 | 305 | 25.7 | 3 | 335 | 1512 | 1.741706 | 0.2780373 | 378
900 | 300 | 300 | 375 | 0.19 | 100 | 26.5 | 2.68 | 380 | 645 | 1.672862 | 0.2704403 | 263
1470 | 460 | 460 | 400 | 0.1 | 457 | 25.7 | 2 | 335 | 1512 | 1.741706 | 0.2780373 | 316
450 | 180 | 180 | 249 | 0.22 | 64 | 33 | 3.13 | 340 | 476 | 1.323529 | 0.4451927 | 134
1650 | 400 | 500 | 336 | 0.36 | 100 | 27.1 | 2.66 | 318 | 392 | 1.781857 | 0.07232472 | 471.3
1490 | 550 | 550 | 425 | 0.1 | 300 | 44.8 | 1.95 | 434 | 2086 | 1.49 | 0.1539256 | 578
880 | 150 | 310 | 345 | 0.46 | 89 | 26.1 | 2.44 | 496 | 178 | 1.6 | 0.146665 | 95
500 | 200 | 200 | 475.7 | 0.28 | 100 | 19.6 | 2 | 345 | 78.4 | 1.445087 | 0.1 | 57.8
600 | 300 | 300 | 392 | 0.19 | 100 | 25.2 | 2.68 | 396 | 430 | 1.115242 | 0.1895944 | 222
400 | 200 | 200 | 524 | 0.13 | 100 | 13.1 | 1 | 324 | 120.5 | 1.111111 | 0.2299618 | 58.3
880 | 150 | 310 | 345 | 0.33 | 127 | 34.7 | 2.44 | 496 | 189 | 1.6 | 0.117133 | 96
900 | 300 | 300 | 375 | 0.19 | 100 | 26.5 | 2.68 | 380 | 429 | 1.672862 | 0.1798742 | 264
880 | 150 | 310 | 345 | 0.33 | 127 | 33.6 | 2.44 | 496 | 178 | 1.6 | 0.1139273 | 97
600 | 300 | 300 | 392 | 0.19 | 100 | 25.2 | 1.77 | 350 | 430 | 1.119403 | 0.1895944 | 260
400 | 200 | 200 | 524 | 0.13 | 100 | 13.9 | 1 | 372 | 133.4 | 1.111111 | 0.2399281 | 68.9
500 | 200 | 200 | 475.7 | 0.28 | 100 | 19.6 | 2 | 345 | 156.8 | 1.445087 | 0.2 | 68.5
600 | 300 | 300 | 392 | 0.19 | 100 | 25.2 | 2.68 | 396 | 657 | 1.115242 | 0.2896825 | 264
400 | 200 | 200 | 524 | 0.13 | 100 | 13.1 | 1 | 372 | 125.8 | 1.111111 | 0.2400763 | 67.2
300 | 200 | 200 | 371 | 1.27 | 35 | 21.6 | 0.8 | 344 | 147 | 1.65077 | 0.1701389 | 87
300 | 200 | 200 | 371 | 1.27 | 20 | 21 | 1.4 | 344 | 294 | 1.629289 | 0.35 | 111
400 | 200 | 200 | 369 | 2.01 | 50 | 32 | 0.6 | 316 | 183 | 2.213584 | 0.14296875 | 98
400 | 200 | 200 | 370 | 2.65 | 50 | 29.9 | 0.6 | 316 | 183 | 2.17284 | 0.15301 | 108
80 | 80 | 80 | 336 | 1.77 | 80 | 32.3 | 0.5 | 341 | 124 | 1.587302 | 0.5998452 | 27
80 | 80 | 80 | 336 | 1.77 | 80 | 34 | 0.5 | 341 | 152 | 1.382488 | 0.6985294 | 31
80 | 80 | 80 | 336 | 1.77 | 80 | 32.8 | 0.5 | 341 | 189 | 1.242236 | 0.900343 | 23
825 | 400 | 500 | 318 | 2.66 | 100 | 27.1 | 0.4 | 336 | 392 | 1.797563 | 0.07232472 | 471
160 | 160 | 160 | 341 | 2.22 | 40 | 19.8 | 0.7 | 559 | 406 | 1.11564 | 0.8009785 | 79
160 | 160 | 160 | 341 | 2.22 | 40 | 19.8 | 0.7 | 559 | 406 | 1.168907 | 0.8009785 | 87
160 | 160 | 160 | 341 | 2.22 | 40 | 19.8 | 1.8 | 559 | 406 | 1.129944 | 0.8009785 | 108
320 | 160 | 160 | 341 | 2.22 | 40 | 21.1 | 0.7 | 559 | 432 | 2.190352 | 0.799763 | 65
320 | 160 | 160 | 341 | 2.22 | 40 | 21.1 | 1.8 | 559 | 486 | 2.528009 | 0.8997334 | 59
480 | 160 | 160 | 341 | 2.22 | 40 | 28.8 | 0.7 | 559 | 517 | 3.531073 | 0.7012261 | 48
480 | 160 | 160 | 341 | 2.22 | 40 | 28.8 | 0.7 | 559 | 517 | 3.456298 | 0.7012261 | 51
480 | 160 | 160 | 341 | 2.22 | 40 | 28.8 | 1.8 | 559 | 517 | 3.531073 | 0.7012261 | 48
225 | 180 | 180 | 340 | 3.13 | 64.3 | 31.8 | 0.2 | 249 | 190 | 1.322389 | 0.1844087 | 129
225 | 180 | 180 | 340 | 3.13 | 64.3 | 33 | 0.2 | 249 | 476 | 1.336898 | 0.4451927 | 132
300 | 200 | 200 | 361 | 2.13 | 70 | 25.8 | 0.9 | 426 | 265 | 1.699958 | 0.2567829 | 130
300 | 200 | 200 | 361 | 2.13 | 70 | 25.8 | 0.9 | 426 | 636 | 1.731673 | 0.6162791 | 134
323 | 278 | 278 | 441 | 4.12 | 52 | 46.3 | 0.9 | 414 | 2632 | 1.343874 | 0.7355553 | 506
876 | 152 | 305 | 496 | 2.45 | 127 | 34.7 | 0.3 | 345 | 189 | 3.467297 | 0.1174868 | 94
876 | 152 | 305 | 496 | 2.45 | 127 | 34.7 | 0.3 | 345 | 189 | 3.401361 | 0.1174868 | 98
876 | 152 | 305 | 496 | 2.45 | 89 | 26.1 | 0.5 | 345 | 178 | 3.410341 | 0.1471079 | 101
876 | 152 | 305 | 496 | 2.45 | 89 | 26.1 | 0.5 | 345 | 178 | 3.430799 | 0.1471079 | 95
876 | 152 | 305 | 496 | 2.45 | 127 | 33.6 | 0.3 | 345 | 178 | 3.418803 | 0.1142713 | 91
876 | 152 | 305 | 496 | 2.45 | 127 | 33.6 | 0.3 | 345 | 178 | 3.410341 | 0.1142713 | 101
876 | 152 | 305 | 496 | 2.45 | 127 | 33.6 | 0.3 | 345 | 111 | 3.398693 | 0.07125909 | 85
876 | 152 | 305 | 496 | 2.45 | 127 | 33.6 | 0.3 | 345 | 111 | 3.378103 | 0.07125909 | 91
876 | 152 | 305 | 496 | 2.45 | 64 | 33.4 | 0.7 | 345 | 178 | 3.574505 | 0.1149556 | 86
876 | 152 | 305 | 496 | 2.45 | 64 | 33.4 | 0.7 | 345 | 178 | 3.582931 | 0.1149556 | 92
876 | 152 | 305 | 496 | 2.45 | 64 | 33.5 | 1.5 | 317 | 178 | 3.499477 | 0.1146124 | 112
876 | 152 | 305 | 496 | 2.45 | 64 | 33.5 | 1.5 | 317 | 178 | 3.524777 | 0.1146124 | 106
876 | 152 | 305 | 496 | 2.45 | 102 | 33.5 | 0.9 | 317 | 178 | 3.527337 | 0.1146124 | 108
876 | 152 | 305 | 496 | 2.45 | 102 | 33.5 | 0.9 | 317 | 178 | 3.500924 | 0.1146124 | 113
455 | 230 | 410 | 441 | 3.01 | 89 | 34.9 | 0.3 | 414 | 534 | 1.202501 | 0.1622573 | 324
455 | 410 | 230 | 441 | 3.01 | 89 | 34.9 | 0.3 | 414 | 534 | 2.282559 | 0.1622573 | 265
455 | 230 | 410 | 441 | 3.01 | 89 | 42 | 0.3 | 414 | 1068 | 1.21044 | 0.2696561 | 412
457 | 305 | 305 | 462 | 2.44 | 210 | 29.9 | 0.3 | 414 | 288 | 1.652203 | 0.1035432 | 214
1473.2 | 457.2 | 457.2 | 331 | 3.03 | 457.2 | 26.9 | 0 | 399.9 | 503 | 3.583405 | 0.08945472 | 277
1473.2 | 457.2 | 457.2 | 331 | 1.94 | 457.2 | 33.1 | 0 | 399.9 | 503 | 3.653353 | 0.07269885 | 241
1473.2 | 457.2 | 457.2 | 331 | 1.94 | 457.2 | 25.5 | 0 | 399.9 | 1512 | 3.680467 | 0.2836607 | 306
1473.2 | 457.2 | 457.2 | 331 | 3.03 | 457.2 | 27.6 | 0 | 399.9 | 1512 | 3.666393 | 0.2620778 | 328
1473.2 | 457.2 | 457.2 | 331 | 3.03 | 304.8 | 27.6 | 0 | 399.9 | 1512 | 3.676557 | 0.2620778 | 355
1473.2 | 457.2 | 457.2 | 331 | 3.03 | 457.2 | 26.9 | 0 | 399.9 | 503 | 3.561424 | 0.08945472 | 270
1473.2 | 457.2 | 457.2 | 331 | 1.94 | 457.2 | 33.1 | 0 | 399.9 | 503 | 3.594727 | 0.07269885 | 229
1473.2 | 457.2 | 457.2 | 331 | 3.03 | 304.8 | 25.5 | 0 | 399.9 | 1512 | 3.744887 | 0.2836607 | 367
508 | 254 | 254 | 510 | 2.46 | 51 | 86 | 1.6 | 449 | 534 | 2.229516 | 0.09624438 | 268
508 | 254 | 254 | 510 | 2.46 | 51 | 86 | 1.6 | 449 | 1068 | 2.228369 | 0.1924888 | 324
1219.2 | 914.4 | 457.2 | 434 | 1.88 | 406.4 | 21.9 | 0 | 400 | 0 | 2.90714 | 0 | 407
1219.2 | 457.2 | 914.4 | 434 | 1.88 | 406.4 | 16 | 0 | 400 | 0 | 1.389984 | 0 | 605
1473.2 | 457.2 | 457.2 | 434.4 | 2.47 | 304.8 | 21.1 | 0.2 | 476 | 667 | 3.905517 | 0.1512276 | 303
1473.2 | 457.2 | 457.2 | 434.4 | 2.47 | 304.8 | 21.1 | 0.2 | 476 | 2669 | 4.041616 | 0.605137 | 301
1473.2 | 457.2 | 457.2 | 434.4 | 2.47 | 304.8 | 21.8 | 0.2 | 476 | 667 | 3.924976 | 0.1463716 | 295
2946 | 457 | 457 | 441 | 2.5 | 305 | 21.1 | 0.17 | 469 | 661.007085 | 3.738579 | 0.15 | 314.9
2946 | 457 | 457 | 441 | 2.5 | 305 | 21.1 | 0.17 | 469 | 2688.095479 | 3.738579 | 0.61 | 359
2946 | 457 | 457 | 441 | 2.5 | 305 | 20.9 | 0.17 | 469 | 2226.121491 | 3.738579 | 0.51 | 300.7
2946 | 457 | 457 | 441 | 2.5 | 305 | 21.8 | 0.17 | 469 | 682.93623 | 3.738579 | 0.15 | 294.5
2946 | 457 | 457 | 331 | 3 | 457 | 25.6 | 0.12 | 400 | 481.188096 | 3.866142 | 0.09 | 271.3
2946 | 457 | 457 | 331 | 3 | 457 | 25.6 | 0.12 | 400 | 481.188096 | 3.866142 | 0.09 | 266.9
2946 | 457 | 457 | 331 | 1.9 | 457 | 33.1 | 0.12 | 400 | 483.903133 | 3.866142 | 0.07 | 240.2
2946 | 457 | 457 | 331 | 1.9 | 457 | 33.1 | 0.12 | 400 | 483.903133 | 3.866142 | 0.07 | 231.3
2946 | 457 | 457 | 331 | 1.9 | 457 | 25.7 | 0.12 | 400 | 1502.877404 | 3.866142 | 0.28 | 315.8
2946 | 457 | 457 | 331 | 3 | 457 | 27.6 | 0.12 | 400 | 1498.700424 | 3.866142 | 0.26 | 338.1
2946 | 457 | 457 | 331 | 3 | 305 | 27.6 | 0.17 | 400 | 1498.700424 | 3.866142 | 0.26 | 355.9
2946 | 457 | 457 | 331 | 3 | 305 | 25.7 | 0.17 | 400 | 1502.877404 | 3.866142 | 0.28 | 378.1
800 | 200 | 200 | 54 | 2 | 50 | 4.65 | 0.56 | 46 | 26.04 | 2.285714 | 0.14 | 101.9
800 | 200 | 200 | 54 | 2.5 | 50 | 4.34 | 0.56 | 46 | 26.04 | 2.285714 | 0.15 | 110.8
800 | 200 | 200 | 360 | 2.5 | 50 | 23 | 0.52 | 365 | 156.4 | 2.285714 | 0.17 | 103.2
800 | 200 | 200 | 360 | 2.5 | 75 | 20.2 | 0.52 | 365 | 145.44 | 2.285714 | 0.18 | 101.9
800 | 200 | 200 | 360 | 2.5 | 40 | 23 | 0.65 | 365 | 266.8 | 2.285714 | 0.29 | 120.5
800 | 200 | 200 | 360 | 2.5 | 60 | 20.2 | 0.65 | 365 | 234.32 | 2.285714 | 0.29 | 111.6
2000 | 400 | 400 | 446 | 2.4 | 120 | 29 | 0.47 | 382 | 464 | 2.666667 | 0.1 | 327.8
2000 | 400 | 400 | 446 | 2.4 | 120 | 33.5 | 0.52 | 382 | 1072 | 2.666667 | 0.2 | 392.8
2000 | 400 | 400 | 446 | 2.4 | 120 | 34.1 | 0.57 | 382 | 1636.8 | 2.666667 | 0.3 | 429.7
2000 | 350 | 350 | 430 | 3.3 | 150 | 43.6 | 0.3 | 470 | 0 | 3.278689 | 0 | 274.9
2000 | 350 | 350 | 453 | 3.3 | 150 | 30.2 | 0.3 | 470 | 591.92 | 3.278689 | 0.16 | 270
2000 | 350 | 350 | 430 | 3.3 | 75 | 34.8 | 0.6 | 470 | 596.82 | 3.278689 | 0.14 | 268.2
2970 | 550 | 550 | 445 | 2 | 300 | 44.8 | 0.1 | 425 | 2032.8 | 3.061856 | 0.15 | 578.3
1000 | 200 | 200 | 434 | 2 | 100 | 19.6 | 0.28 | 558 | 78.4 | 2.857143 | 0.1 | 73.8
1000 | 200 | 200 | 434 | 2 | 100 | 19.6 | 0.28 | 558 | 78.4 | 2.857143 | 0.1 | 76.5
1000 | 200 | 200 | 434 | 2 | 100 | 19.6 | 0.28 | 558 | 156.8 | 2.857143 | 0.2 | 82.3
1000 | 200 | 200 | 434 | 2 | 100 | 19.6 | 0.28 | 558 | 156.8 | 2.857143 | 0.2 | 80.5
1000 | 200 | 200 | 345 | 2 | 100 | 19.6 | 0.28 | 476 | 78.4 | 2.857143 | 0.1 | 57.8
1000 | 200 | 200 | 345 | 2 | 100 | 19.6 | 0.28 | 476 | 156.8 | 2.857143 | 0.2 | 68.5
1000 | 200 | 200 | 345 | 2 | 100 | 19.6 | 0.28 | 476 | 156.8 | 2.857143 | 0.2 | 68.5
1200 | 200 | 200 | 462 | 2 | 100 | 17.6 | 0.28 | 324 | 154.88 | 3.333333 | 0.22 | 71.2
800 | 200 | 200 | 462 | 2 | 100 | 17.6 | 0.28 | 324 | 154.88 | 2.222222 | 0.22 | 105.9
1200 | 200 | 200 | 462 | 2 | 200 | 17.6 | 0.14 | 324 | 394.24 | 3.333333 | 0.56 | 82.7
800 | 200 | 200 | 379 | 1.2 | 120 | 32.9 | 0.11 | 648 | 157.92 | 2.222222 | 0.12 | 78.3
800 | 200 | 200 | 324 | 1 | 100 | 14.8 | 0.13 | 524 | 153.92 | 2.222222 | 0.26 | 50.7
800 | 200 | 200 | 324 | 1 | 100 | 13.1 | 0.13 | 524 | 157.2 | 2.222222 | 0.3 | 58.3
800 | 200 | 200 | 372 | 1.2 | 100 | 13.9 | 0.13 | 524 | 155.68 | 2.222222 | 0.28 | 68.9
800 | 200 | 200 | 372 | 1.2 | 100 | 13.1 | 0.13 | 524 | 157.2 | 2.222222 | 0.3 | 67.2
1000 | 200 | 200 | 524 | 0.8 | 100 | 19.9 | 0.31 | 352 | 159.2 | 2.941176 | 0.2 | 74.3
1000 | 200 | 200 | 524 | 2 | 100 | 20.4 | 0.31 | 352 | 155.04 | 2.941176 | 0.19 | 88.1
1000 | 200 | 200 | 360 | 3 | 100 | 21.9 | 0.31 | 607 | 394.2 | 2.941176 | 0.45 | 110.3
1000 | 200 | 200 | 360 | 4 | 100 | 21.9 | 0.31 | 607 | 394.2 | 2.941176 | 0.45 | 110.3
1752 | 152 | 305 | 496 | 2.5 | 127 | 34.7 | 0.33 | 345 | 193.04304 | 3.280899 | 0.12 | 95.6
1752 | 152 | 305 | 496 | 2.5 | 127 | 33.6 | 0.33 | 345 | 171.34656 | 3.280899 | 0.11 | 88.5
1752 | 152 | 305 | 496 | 2.5 | 127 | 33.6 | 0.33 | 345 | 109.03872 | 3.280899 | 0.07 | 81.8
1752 | 152 | 305 | 496 | 2.5 | 127 | 32 | 0.33 | 345 | 0 | 3.280899 | 0 | 81
1752 | 152 | 305 | 496 | 2.5 | 89 | 26.1 | 0.47 | 345 | 181.4994 | 3.280899 | 0.15 | 94.7
1752 | 152 | 305 | 496 | 2.5 | 89 | 25.9 | 0.47 | 345 | 0 | 3.280899 | 0 | 85.9
1474 | 229 | 229 | 479 | 2.5 | 152 | 24.5 | 0.18 | 689 | 128.48045 | 3.741117 | 0.1 | 80.5
1474 | 229 | 229 | 479 | 2.5 | 152 | 23.9 | 0.18 | 689 | 300.801576 | 3.741117 | 0.24 | 88.1
990 | 152 | 152 | 552 | 2.5 | 102 | 24.6 | 0.15 | 655 | 96.620928 | 3.778626 | 0.17 | 32.2
990 | 152 | 152 | 552 | 2.5 | 102 | 24.6 | 0.15 | 655 | 107.988096 | 3.778626 | 0.19 | 43.9
1200 | 300 | 300 | 409 | 1.8 | 100 | 30.7 | 0.19 | 392 | 552.6 | 2.362205 | 0.2 | 219.3
1200 | 300 | 300 | 409 | 1.8 | 150 | 30.7 | 0.13 | 392 | 552.6 | 2.362205 | 0.2 | 213.1

## 草稿2
[14 empty] | Vn(VnXj Vny) Eql |  | ACI sophisticated |  | ACI simple |  | ACI 318-19
Author | Specimen | Angle n | fc [MPa] | bw [mm] | h [mm] | d [mm] | Vd/M | N/fcAg | Pw | Av [mm2] | fyt [MPa] | s [mm] | Vexp [kN] | Vn [KN] | Vexp/ Vn | Vn fKN] | Vexp/ Vn | Vn [KN] | Vexp/ Vn | Vn [KN] | Vexp/ Vn
Maruyama etal. rai | 00-V-0-I Uni | 0 | 35 | 305 | 305 | 219 | 0,48 | 0,00 | 0,034 | 57 | 469 | 65 | 258 |  |  | 171 | 1,51 | 157 | 1,65 | 174 | 1,48
| 00-V-V-S Diag | 45 | 35 | 305 | 305 | 219 | 0,48 | 0,00 | 0,034 | 57 | 469 | 65 | 264 | 258 | 1,02 | 171 | 1,54 | 157 | 1,69 | 174 | 1,51
L3」 | Monotonic | 0 | 30 | 305 | 305 | 219 | 0,48 | 0,00 | 0,034 | 57 | 469 | 65 | 267 |  |  | 166 | 1,60 | 152 | 1,76 | 168 | 1,59
Ramirez et al. [10] | 120C-U | 0 | 31 | 305 | 305 | 219 | 0,48 | 0,19 | 0,034 | 57 | 448 | 65 | 280 |  |  | 184 | 1,53 | 174 | 1,61 | 229 | 1,22
Woodward et al. | 0-86-14-DM | 45 | 41 | 305 | 305 | 219 | 0,48 | 0,00 | 0,034 | 57 | 503 | 65 | 245 |  |  | 183 | 1,34 | 168 | 1,45 | 188 | 1,30
[1] | C-86-14-DM | 45 | 36 | 305 | 305 | 219 | 0,48 | 0,16 | 0,034 | 57 | 503 | 65 | 302 |  |  | 196 | 1,54 | 192 | 1,58 | 246 | 1,23
| SS-O-NO | 0 | 23 | 300 | 300 | 222 | 0,49 | 0,00 | 0,034 | 57 | 307 | 63 | 215 |  |  | 131 | 1,64 | 115 | 1,87 | 130 | 1,66
| SS-0-N1 | 0 | 23 | 300 | 300 | 222 | 0,49 | 0,17 | 0,034 | 57 | 307 | 63 | 267 |  |  | 142 | 1,89 | 131 | 2,04 | 174 | 1,54
| SS-0-N2 | 0 | 23 | 300 | 300 | 222 | 0,49 | 0,33 | 0,034 | 57 | 307 | 63 | 266 |  |  | 176 | 1,51 | 146 | 1,83 | 194 | 1,37
| SS-45-N0 | 45 | 27 | 300 | 300 | 222 | 0,49 | 0,00 | 0,034 | 57 | 307 | 63 | 209 | 215 | 0,97 | 135 | 1,54 | 120 | 1,74 | 135 | 1,54
Joh et al. [6] | SS-45-N1 | 45 | 24 | 300 | 300 | 222 | 0,49 | 0,17 | 0,034 | 57 | 307 | 63 | 260 | 267 | 0,97 | 143 | 1,82 | 132 | 1,97 | 175 | 1,49
| SS-45-N2 | 45 | 26 | 300 | 300 | 222 | 0,49 | 0,33 | 0,034 | 57 | 307 | 63 | 263 | 266 | 0,99 | 207 | 1,27 | 154 | 1,70 | 202 | 1,30
| SS-22.5-N0 | 22,5 | 22 | 300 | 300 | 222 | 0,49 | 0,00 | 0,034 | 57 | 307 | 63 | 211 | 215 | 0,98 | 130 | 1,62 | 115 | 1,84 | 129 | 1,64
| SS-22.5-N1 | 22,5 | 22 | 300 | 300 | 222 | 0,49 | 0,17 | 0,034 | 57 | 307 | 63 | 234 | 267 | 0,88 | 141 | 1,66 | 128 | 1,83 | 169 | 1,39
| SS-22.5-N2 | 22,5 | 25 | 300 | 300 | 222 | 0,49 | 0,33 | 0,034 | 57 | 307 | 63 | 265 | 266 | 1,00 | 189 | 1,40 | 150 | 1,76 | 199 | 134
| OAO | 0 | 32 | 180 | 180 | 132 | 0,59 | 0,00 | 0,045 | 25 | 249 | 64 | 101 |  |  | 45 | 2,25 | 36 | 2,83 | 44 | 2,27
| 0A2 | 0 | 32 | 180 | 180 | 132 | 0,59 | 0,19 | 0,045 | 25 | 249 | 64 | 133 |  |  | 54 | 2,46 | 45 | 2,94 | 68 | 1,96
| 0A4 | 0 | 34 | 180 | 180 | 132 | 0,59 | 0,35 | 0,045 | 25 | 249 | 64 | 148 |  |  | 97 | 1,52 | 56 | 2,64 | 70 | 2,10
| 0A5 | 0 | 33 | 180 | 180 | 132 | 0,59 | 0,45 | 0,045 | 25 | 249 | 64 | 131 |  |  | 104 | 1,26 | 60 | 2,16 | 70 | 1,88
| 2A0 | 22,5 | 32 | 180 | 180 | 132 | 0,59 | 0,00 | 0,045 | 25 | 249 | 64 | 93 | 101 | 0,93 | 45 | 2,08 | 36 | 2,62 | 44 | 2,10
| 2A2 | 22,5 | 32 | 180 | 180 | 132 | 0,59 | 0,18 | 0,045 | 25 | 249 | 64 | 113 | 133 | 0,85 | 58 | 1,94 | 45 | 2,48 | 68 | 1,66
| 2A4 | 22,5 | 31 | 180 | 180 | 132 | 0,59 | 0,38 | 0,045 | 25 | 249 | 64 | 132 | 148 | 0,89 | 93 | 1,41 | 54 | 2,43 | 68 | 1,95
| 2A5 | 22,5 | 30 | 180 | 180 | 132 | 0,59 | 0,49 | 0,045 | 25 | 249 | 64 | 141 | 131 | 1,07 | 100 | 1,41 | 58 | 2,41 | 67 | 2,10
| 4A0 | 45 | 34 | 180 | 180 | 132 | 0,59 | 0,00 | 0,045 | 25 | 249 | 64 | 96 | 101 | 0,95 | 46 | 2,H | 36 | 2,64 | 45 | 2,U
| 4A2 | 45 | 30 | 180 | 180 | 132 | 0,59 | 0,20 | 0,045 | 25 | 249 | 64 | 113 | 133 | 0,85 | 57 | 1,98 | 44 | 2,55 | 67 | 1,69
| 4A4 | 45 | 32 | 180 | 180 | 132 | 0,59 | 0,37 | 0,045 | 25 | 249 | 64 | 132 | 148 | 0,89 | 94 | 1,41 | 55 | 2,43 | 68 | 1,94
| 4A5 | 45 | 31 | 180 | 180 | 132 | 0,59 | 0,48 | 0,045 | 25 | 249 | 64 | 128 | 131 | 0,98 | 100 | 1,28 | 59 | 2,19 | 67 | 1,90
| OV04+ | 0 | 26 | 180 | 180 | 132 | 0,59 | 0,44 | 0,045 | 38 | 273 | 41 | 137 |  |  | 108 | 1,27 | 71 | 1,91 | 84 | 1,63
| OV04- | 0 | 26 | 180 | 180 | 132 | 0,59 | 0,00 | 0,045 | 38 | 273 | 41 | 95 |  |  | 63 | 1,50 | 54 | 1,76 | 62 | 1,53
| 3V15+ | 0 | 26 | 180 | 180 | 132 | 0,59 | 0,57 | 0,045 | 38 | 273 | 41 | 139 |  |  | 113 | 1,23 | 75 | 1,85 | 83 | 1,67
| 3V15- | 0 | 26 | 180 | 180 | 132 | 0,59 | -0,11 | 0,045 | 38 | 273 | 41 | 72 |  |  | 36 | 1,97 | 36 | 1,97 | 50 | 1,43
| 3VA04+ | 0 | 27 | 180 | 180 | 132 | 0,59 | 0,44 | 0,045 | 38 | 273 | 41 | 133 |  |  | 108 | 1,23 | 72 | 1,86 | 84 | 1,58
| 0VA04- | 0 | 27 | 180 | 180 | 132 | 0,59 | 0,00 | 0,045 | 38 | 273 | 41 | 83 |  |  | 64 | 1,31 | 54 | L53 | 62 | 1,34
| 0VA15+ | 0 | 27 | 180 | 180 | 132 | 0,59 | 0,54 | 0,045 | 38 | 273 | 41 | 136 |  |  | 116 | 1,17 | 77 | 1,77 | 85 | 1,60
| 0VA15- | 0 | 27 | 180 | 180 | 132 | 0,59 | -0,11 | 0,045 | 38 | 273 | 41 | 68 |  |  | 36 | 1,88 | 36 | 1,88 | 51 | 1,34
| 2V04+ | 22,5 | 31 | 180 | 180 | 132 | 0,59 | 0,39 | 0,045 | 38 | 273 | 41 | 142 | 137 | 1,04 | 113 | 1,25 | 74 | 1,91 | 88 | 1,61
Mizoguchi et | 2V04- | 22,5 | 31 | 180 | 180 | 132 | 0,59 | 0,00 | 0,045 | 38 | 273 | 41 | 94 | 95 | 0,99 | 65 | 1,46 | 56 | 1,70 | 64 | 1,47
al. [12] | 2VA04+ | 22,5 | 31 | 180 | 180 | 132 | 0,59 | 0,38 | 0,045 | 38 | 273 | 41 | 140 | 133 | 1,05 | 114 | 1,23 | 75 | 1,88 | 88 | 1,59
| 2VA04- | 22,5 | 31 | 180 | 180 | 132 | 0,59 | 0,00 | 0,045 | 38 | 273 | 41 | 94 | 83 | 1,14 | 65 | 1,45 | 56 | 1,69 | 64 | 1,47
| 4V04+ | 45 | 29 | 180 | 180 | 132 | 0,59 | 0,40 | 0,045 | 38 | 273 | 41 | 133 | 137 | 0,97 | 112 | 1,19 | 74 | 1,80 | 87 | 1,53
| 4V04- | 45 | 29 | 180 | 180 | 132 | 0,59 | 0,00 | 0,045 | 38 | 273 | 41 | 96 | 95 | 1,01 | 65 | 1,49 | 55 | 1,74 | 64 | 1,50
| 4V15+ | 45 | 29 | 180 | 180 | 132 | 0,59 | 0,52 | 0,045 | 38 | 273 | 41 | 130 | 139 | 0,93 | 118 | 1,10 | 77 | 1,68 | 86 | 1,51
| 4V15- | 45 | 29 | 180 | 180 | 132 | 0,59 | -0,10 | 0,045 | 38 | 273 | 41 | 79 | 72 | 1,10 | 36 | 2,16 | 36 | 2,16 | 52 | 1,53
| 4VA04+ | 45 | 29 | 180 | 180 | 132 | 0,59 | 0,40 | 0,045 | 38 | 273 | 41 | 145 | 133 | 1,09 | 112 | 1,30 | 73 | 1,97 | 87 | 1,67
| 4VA04- | 45 | 29 | 180 | 180 | 132 | 0,59 | 0,00 | 0,045 | 38 | 273 | 41 | 100 | 83 | 1,20 | 64 | 1,55 | 55 | 1,81 | 64 | 1,57
| 4VA15+ | 45 | 30 | 180 | 180 | 132 | 0,59 | 0,50 | 0,045 | 38 | 273 | 41 | 143 | 136 | 1,05 | 119 | 1,20 | 78 | 1,83 | 87 | 1,65
| 4VA15- | 45 | 30 | 180 | 180 | 132 | 0,59 | -0,10 | 0,045 | 38 | 273 | 41 | 89 | 68 | 1,30 | 37 | 2,44 | 37 | 2,44 | 52 | 1,71
| S.C-2.4-0.20 | 0 | 23 | 350 | 350 | 255 | 0,30 | 0,20 | 0,028 | 57 | 393 | 125 | 219 |  |  | 136 | 1,61 | 141 | 1,55 | 199 | 1,10
| S.C-1.7-0.20 | 0 | 28 | 350 | 350 | 255 | 0,43 | 0,20 | 0,028 | 57 | 393 | 125 | 294 |  |  | 160 | 1,83 | 156 | 1,88 | 222 | 1,33
Pham etal. | S2.4-30 | 30 | 31 | 350 | 350 | 255 | 0,3。 | 0,20 | 0,028 | 57 | 511 | 125 | 226 | 219 | 1,03 | 169 | 1,34 | 182 | 1,24 | 254 | 0,89
[5] | S2.4-45 | 45 | 29 | 350 | 350 | 255 | 0,30 | 0,20 | 0,028 | 57 | 511 | 125 | 226 | 219 | 1,03 | 164 | 1,38 | 176 | 1,29 | 244 | 0,93
| S1.7-30 | 30 | 30 | 350 | 350 | 255 | 0,43 | 0,20 | 0,028 | 57 | 511 | 125 | 260 | 294 | 0,88 | 194 | 1,34 | 178 | 1,46 | 248 | 1,05
| S1.7-45 | 45 | 29 | 350 | 350 | 255 | 0,43 | 0,20 | 0,028 | 57 | 511 | 125 | 284 | 294 | 0,97 | 182 | 1,56 | 176 | 1,62 | 244 | 1,16
[14 empty] | Vn(Vnx, Vny) Eq. 1 |  | ACI sophisticated |  |  |  | ACI simple
Author | Specimen | f'c [MPa] | bw [mm] | h [mm] | d [mm] | Vd/M | N/fcAg | pw | Av [mm2] | fyt [MPa] | s [mm] | Angle [°] | Vexp | Vn [KN] | Vexp/ Vn | Vnx [kN] | Vny [kN] | Vdiag [kN] | Vexp/ Vn | Vnx [kN] | Vny [kN]
Joh et al. | SR-0-N1 | 24 | 225 | 400 | 302 | 0,66 | 0,17 | 0,033 | 57 | 307 | 71 | 0 | 263 |  |  | 176 |  | 176 | 1,49 | 146
[6] | SR-90-N1 | 25 | 400 | 225 | 162 | 0,36 | 0,17 | 0,035 | 85 | 307 | 71 | 0 | 224 |  |  | 132 |  | 132 | 1,71 | 130
| SR-30-N1 | 25 | 225 | 400 | 302 | 0,66 | 0,17 | 0,033 | 57 | 307 | 71 | 30 | 249 | 251 | 0,99 | 184 | 132 | 165 | 1,51 | 149 | 131
| SR-60-N1 | 26 | 225 | 400 | 302 | 0,66 | 0,17 | 0,033 | 57 | 307 | 71 | 60 | 217 | 232 | 0,93 | 202 | 134 | 144 | 1,50 | 151 | 133 | Vdiag [kN] | Vexp/ Vn
Umehara et al.⑷ | OUS | 40 | 229 | 406 | 284 | 0,63 | 0,00 | 0,044 | 57 | 414 | 89 | 0 | 294 |  |  | 171 |  | 171 | 1,72 | 145 |  | 146 | 1,80
| QUW | 40 | 406 | 229 | 188 | 0,41 | 0,00 | 0,037 | 113 | 414 | 89 | 0 | 254 |  |  | 196 |  | 196 | 1,29 | 181 |  | 130 | 1,72
| CMS | 42 | 229 | 406 | 284 | 0,63 | 0,14 | 0,044 | 57 | 414 | 89 | 0 | 383 |  |  | 204 |  | 204 | 1,87 | 176 |  | 144 | 1,74
| CUS | 35 | 229 | 406 | 284 | 0,63 | 0,16 | 0,044 | 57 | 414 | 89 | 0 | 329 |  |  | 211 |  | 211 | 1,56 | 167 |  | 137 | 1,58
| CUW | 35 | 406 | 229 | 188 | 0,41 | 0,16 | 0,037 | 113 | 414 | 89 | 0 | 267 |  |  | 204 |  | 204 | 1,31 | 207 |  | 145 | 2,03
| 2CUS | 42 | 229 | 406 | 284 | 0,63 | 0,27 | 0,044 | 57 | 414 | 89 | 0 | 405 |  |  | 329 |  | 329 | 1,23 | 205 |  | 181 | 1,40
| CDS30 | 43 | 229 | 406 | 284 | 0,63 | 0,13 | 0,044 | 57 | 414 | 89 | 30 | 356 | 310 | 1,15 | 210 | 211 | 210 | 1,69 | 177 | 218 | 176 | 2,18
| CDW30 | 42 | 229 | 406 | 284 | 0,63 | 0,14 | 0,044 | 57 | 414 | 89 | 60 | 329 | 279 | 1,18 | 217 | 211 | 213 | 1,55 | 176 | 217 | 167 | 1,97
Pham et al. [5] | <C-1.7-0.35-S | 27 | 250 | 490 | 379 | 0,45 | 0,35 | 0,024 | 57 | 393 | 125 | 0 | 346 |  |  | 225 |  | 225 | 1,54 | 208 |  | 207 | 1,29
| <C-1.7-30 | 31 | 250 | 490 | 379 | 0,45 | 0,35 | 0,024 | 57 | 511 | 125 | 30 | 254 | 263 | 0,96 | 403 | 212 | 230 | 1,10 | 249 | 174 | 205 | 1,97
| R.C-1.7-45 | 30 | 250 | 490 | 379 | 0,45 | 0,35 | 0,024 | 57 | 511 | 125 | 45 | 221 | 221 | 1,00 | 391 | 171 | 187 | 1,18 | 242 | 167 | 185 | 1,93
| <C-1.7-60 | 29 | 250 | 490 | 379 | 0,45 | 0,35 | 0,024 | 57 | 511 | 125 | 60 | 190 | 194 | 0,98 | 384 | 156 | 171 | 1,11 | 239 | 163 | 204 | 1,61
[22 empty] | 208 | 1,66
[14 empty] | Avg | 1,03 |  |  |  | 1,46 |  |  | 184 | 1,38
[14 empty] | SD | 0,10 |  |  |  | 0,23 |  |  | 177 | 1,25
[14 empty] | Max | 1,18 |  |  |  | 1,87 |  |  | 173 | 1,10
[14 empty] | Min | 0,93 |  |  |  | 1,10
1,66
0,31
2,18
1,10

## Sheet3
Reference | Specimen | x, | X/ | b (mm) | h (mm) | a (mm) | d (mm) | s (mm) | Pl | Pt | ，(MPa) | fyl (MPa) | fyt (MPa) | P(kN) | Test type
Vu and Li (2018b) | CC1 | 11.4 | 3.4 | 350 | 350 | 540 | 280 | 50 | 0.021 | 0.0093 | 28.8 | 550 | 300 | 353 | DC | 70
| CC2 | 21.3 | 5.8 | 350 | 350 | 540 | 280 | 50 | 0.021 | 0.0093 | 32 | 550 | 300 | 392 | DC | 70
| CC3 | 26.1 | 6.8 | 350 | 350 | 540 | 280 | 50 | 0.021 | 0.0093 | 27.8 | 550 | 300 | 341 | DC | 70
| CC4 | 8.4 | 3.4 | 350 | 350 | 540 | 280 | 50 | 0.021 | 0.0093 | 34.4 | 550 | 300 | 1054 | DC | 70
| CC5 | 12.1 | 3.3 | 350 | 350 | 540 | 280 | 50 | 0.021 | 0.0093 | 31.3 | 550 | 300 | 959 | DC | 70
Vu and Li (2018a) | C3 | 25 | 10.9 | 350 | 350 | 890 | 280 | 50 | 0.021 | 0.0093 | 40 | 550 | 300 | 490 | DC | 70
| C4 | 13.6 | 3.4 | 350 | 350 | 890 | 280 | 50 | 0.021 | 0.0093 | 30 | 550 | 300 | 918 | DC | 70
| C5 | 15.5 | 3.9 | 350 | 350 | 890 | 280 | 50 | 0.021 | 0.0093 | 31.3 | 550 | 300 | 958 | DC | 70
Ma et al. (2018) | RN1 | 4.2 | 2.8 | 300 | 300 | 600 | 255 | 200 | 0.014 | 0.0017 | 28.1 | 420 | 310 | 480 | DC | 45
| RN2 | 4.9 | 3.2 | 300 | 300 | 600 | 255 | 200 | 0.014 | 0.0017 | 28.1 | 420 | 310 | 600 | DC | 45
| RN3 | 4.7 | 3 | 300 | 300 | 600 | 255 | 200 | 0.014 | 0.0017 | 28.1 | 420 | 310 | 950 | DC | 45
Li et al. (2018) | RC-3 | 12.9 | 0 | 200 | 200 | 700* | 170 | 70 | 0.023 | 0.0072 | 38.2 | 359 | 292 | 200 | SC | 30
| RC-4 | 22.2 | 0 | 200 | 200 | 700 | 170 | 70 | 0.023 | 0.0072 | 38.2 | 359 | 292 | 200 | SC | 30
| RC-5 | 9.2 | 0 | 200 | 200 | 700 | 170 | 90 | 0.023 | 0.0056 | 38.2 | 359 | 292 | 200 | SC | 30
| RC-6 | 13 | 0 | 200 | 200 | 700 | 170 | 90 | 0.023 | 0.0056 | 38.2 | 359 | 292 | 200 | SC | 30
| RC-7 | 15.6 | 0 | 200 | 200 | 700 | 170 | 120 | 0.023 | 0.0042 | 38.2 | 359 | 292 | 200 | SC | 30
| RC-8 | 16.7 | 0 | 200 | 200 | 700 | 170 | 120 | 0.023 | 0.0042 | 38.2 | 359 | 292 | 200 | SC | 30
Zhang et al. (2015,2017) | C-10-L-0 | 12.7 | 0 | 250 | 250 | 600 | 200 | 100 | 0.063 | 0.0063 | 23.8 | 476 | 342 | 180 | SC | 50
| C-15-L-0 | 14.6 | 0 | 250 | 250 | 600 | 200 | 100 | 0.063 | 0.0063 | 23.8 | 476 | 342 | 180 | SC | 50
| C-25-L-0 | 21.7 | 0 | 250 | 250 | 600 | 200 | 100 | 0.063 | 0.0063 | 23.8 | 476 | 342 | 180 | SC | 50
Lee et al. (2003) | RC-COR-1 | 6.8 | 0 | 300 | 300 | 550 | 240 | 80 | 0.027 | 0.0065 | 39.2 | 363 | 347 | 706 | DC | 60
| RC-COR-2 | 13.6 | 0 | 300 | 300 | 550 | 240 | 80 | 0.027 | 0.0065 | 39.2 | 363 | 347 | 706 | DC | 60
| RC-COR-3 | 27.2 | 0 | 300 | 300 | 550 | 240 | 80 | 0.027 | 0.0065 | 39.2 | 363 | 347 | 706 | DC | 60
Shi et al. (2000) | Z5 | 18 | 18 | 200 | 200 | 900 | 170 | 80 | 0.023 | 0.0035 | 21 | 415 | 235 | 227 | SC | 30
| Z7 | 13.7 | 13.7 | 200 | 200 | 900 | 170 | 80 | 0.023 | 0.0035 | 21 | 415 | 235 | 227 | SC | 30

## 草稿
Column designation | b (mm) | h (mm) | d (mm) | a (mm) | s (mm) | ρl | ρ0 | fyl (MPa) | fyt (MPa) | f’c (MPa) | vmax | n | λ | c | l=2a | P
SE_2CLD12a | 457 | 457 | 394 | 1473 | 305 | 0.025 | 0.0017 | 441 | 469 | 21.1 | 314.9 | 0.15 | 3.738579 | 63 | 2946 | 661.007085
SE_2CHD12a | 457 | 457 | 394 | 1473 | 305 | 0.025 | 0.0017 | 441 | 469 | 21.1 | 359 | 0.61 | 3.738579 | 63 | 2946 | 2688.095479
SE_2CVD12a | 457 | 457 | 394 | 1473 | 305 | 0.025 | 0.0017 | 441 | 469 | 20.9 | 300.7 | 0.51 | 3.738579 | 63 | 2946 | 2226.121491
SE_2CLD12Ma | 457 | 457 | 394 | 1473 | 305 | 0.025 | 0.0017 | 441 | 469 | 21.8 | 294.5 | 0.15 | 3.738579 | 63 | 2946 | 682.93623
LY_3CLH18b | 457 | 457 | 381 | 1473 | 457 | 0.03 | 0.0012 | 331 | 400 | 25.6 | 271.3 | 0.09 | 3.866142 | 76 | 2946 | 481.188096
LY_3SLH18b | 457 | 457 | 381 | 1473 | 457 | 0.03 | 0.0012 | 331 | 400 | 25.6 | 266.9 | 0.09 | 3.866142 | 76 | 2946 | 481.188096
LY_2CLH18b | 457 | 457 | 381 | 1473 | 457 | 0.019 | 0.0012 | 331 | 400 | 33.1 | 240.2 | 0.07 | 3.866142 | 76 | 2946 | 483.903133
LY_2SLH18b | 457 | 457 | 381 | 1473 | 457 | 0.019 | 0.0012 | 331 | 400 | 33.1 | 231.3 | 0.07 | 3.866142 | 76 | 2946 | 483.903133
LY_2CMH18b | 457 | 457 | 381 | 1473 | 457 | 0.019 | 0.0012 | 331 | 400 | 25.7 | 315.8 | 0.28 | 3.866142 | 76 | 2946 | 1502.877404
LY_3CMH18b | 457 | 457 | 381 | 1473 | 457 | 0.03 | 0.0012 | 331 | 400 | 27.6 | 338.1 | 0.26 | 3.866142 | 76 | 2946 | 1498.700424
LY_3CMD12b | 457 | 457 | 381 | 1473 | 305 | 0.03 | 0.0017 | 331 | 400 | 27.6 | 355.9 | 0.26 | 3.866142 | 76 | 2946 | 1498.700424
LY_3SMD12b | 457 | 457 | 381 | 1473 | 305 | 0.03 | 0.0017 | 331 | 400 | 25.7 | 378.1 | 0.28 | 3.866142 | 76 | 2946 | 1502.877404
OH_2D16RSc | 200 | 200 | 175 | 400 | 50 | 0.02 | 0.0056 | 54 | 46 | 4.65 | 101.9 | 0.14 | 2.285714 | 25 | 800 | 26.04
OH_4D13RSc | 200 | 200 | 175 | 400 | 50 | 0.025 | 0.0056 | 54 | 46 | 4.34 | 110.8 | 0.15 | 2.285714 | 25 | 800 | 26.04
ES_H_2_1_5d | 200 | 200 | 175 | 400 | 50 | 0.025 | 0.0052 | 360 | 365 | 23 | 103.2 | 0.17 | 2.285714 | 25 | 800 | 156.4
ES_HT_2_1_5d | 200 | 200 | 175 | 400 | 75 | 0.025 | 0.0052 | 360 | 365 | 20.2 | 101.9 | 0.18 | 2.285714 | 25 | 800 | 145.44
ES_H_2_1_3d | 200 | 200 | 175 | 400 | 40 | 0.025 | 0.0065 | 360 | 365 | 23 | 120.5 | 0.29 | 2.285714 | 25 | 800 | 266.8
ES_HT_2_1_3d | 200 | 200 | 175 | 400 | 60 | 0.025 | 0.0065 | 360 | 365 | 20.2 | 111.6 | 0.29 | 2.285714 | 25 | 800 | 234.32
LI_U_7e | 400 | 400 | 375 | 1000 | 120 | 0.024 | 0.0047 | 446 | 382 | 29 | 327.8 | 0.1 | 2.666667 | 25 | 2000 | 464
LI_U_8e | 400 | 400 | 375 | 1000 | 120 | 0.024 | 0.0052 | 446 | 382 | 33.5 | 392.8 | 0.2 | 2.666667 | 25 | 2000 | 1072
LI_U_9e | 400 | 400 | 375 | 1000 | 120 | 0.024 | 0.0057 | 446 | 382 | 34.1 | 429.7 | 0.3 | 2.666667 | 25 | 2000 | 1636.8
SA_U1f | 350 | 350 | 305 | 1000 | 150 | 0.033 | 0.003 | 430 | 470 | 43.6 | 274.9 | 0 | 3.278689 | 45 | 2000 | 0
SA_U2f | 350 | 350 | 305 | 1000 | 150 | 0.033 | 0.003 | 453 | 470 | 30.2 | 270 | 0.16 | 3.278689 | 45 | 2000 | 591.92
SA_U3f | 350 | 350 | 305 | 1000 | 75 | 0.033 | 0.006 | 430 | 470 | 34.8 | 268.2 | 0.14 | 3.278689 | 45 | 2000 | 596.82
YA_BR_S1g | 550 | 550 | 485 | 1485 | 300 | 0.02 | 0.001 | 445 | 425 | 44.8 | 578.3 | 0.15 | 3.061856 | 65 | 2970 | 2032.8
IK_43h | 200 | 200 | 175 | 500 | 100 | 0.02 | 0.0028 | 434 | 558 | 19.6 | 73.8 | 0.1 | 2.857143 | 25 | 1000 | 78.4
IK_44h | 200 | 200 | 175 | 500 | 100 | 0.02 | 0.0028 | 434 | 558 | 19.6 | 76.5 | 0.1 | 2.857143 | 25 | 1000 | 78.4
IK_45h | 200 | 200 | 175 | 500 | 100 | 0.02 | 0.0028 | 434 | 558 | 19.6 | 82.3 | 0.2 | 2.857143 | 25 | 1000 | 156.8
IK_46h | 200 | 200 | 175 | 500 | 100 | 0.02 | 0.0028 | 434 | 558 | 19.6 | 80.5 | 0.2 | 2.857143 | 25 | 1000 | 156.8
IK_62h | 200 | 200 | 175 | 500 | 100 | 0.02 | 0.0028 | 345 | 476 | 19.6 | 57.8 | 0.1 | 2.857143 | 25 | 1000 | 78.4
IK_63h | 200 | 200 | 175 | 500 | 100 | 0.02 | 0.0028 | 345 | 476 | 19.6 | 68.5 | 0.2 | 2.857143 | 25 | 1000 | 156.8
IK_64h | 200 | 200 | 175 | 500 | 100 | 0.02 | 0.0028 | 345 | 476 | 19.6 | 68.5 | 0.2 | 2.857143 | 25 | 1000 | 156.8
UM_205i | 200 | 200 | 180 | 600 | 100 | 0.02 | 0.0028 | 462 | 324 | 17.6 | 71.2 | 0.22 | 3.333333 | 20 | 1200 | 154.88
UM_207i | 200 | 200 | 180 | 400 | 100 | 0.02 | 0.0028 | 462 | 324 | 17.6 | 105.9 | 0.22 | 2.222222 | 20 | 800 | 154.88
UM_214i | 200 | 200 | 180 | 600 | 200 | 0.02 | 0.0014 | 462 | 324 | 17.6 | 82.7 | 0.56 | 3.333333 | 20 | 1200 | 394.24
UM_220i | 200 | 200 | 180 | 400 | 120 | 0.012 | 0.0011 | 379 | 648 | 32.9 | 78.3 | 0.12 | 2.222222 | 20 | 800 | 157.92
UM_231i | 200 | 200 | 180 | 400 | 100 | 0.01 | 0.0013 | 324 | 524 | 14.8 | 50.7 | 0.26 | 2.222222 | 20 | 800 | 153.92
UM_232i | 200 | 200 | 180 | 400 | 100 | 0.01 | 0.0013 | 324 | 524 | 13.1 | 58.3 | 0.3 | 2.222222 | 20 | 800 | 157.2
UM_233i | 200 | 200 | 180 | 400 | 100 | 0.012 | 0.0013 | 372 | 524 | 13.9 | 68.9 | 0.28 | 2.222222 | 20 | 800 | 155.68
UM_234i | 200 | 200 | 180 | 400 | 100 | 0.012 | 0.0013 | 372 | 524 | 13.1 | 67.2 | 0.3 | 2.222222 | 20 | 800 | 157.2
KO_372j | 200 | 200 | 170 | 500 | 100 | 0.008 | 0.0031 | 524 | 352 | 19.9 | 74.3 | 0.2 | 2.941176 | 30 | 1000 | 159.2
KO_373j | 200 | 200 | 170 | 500 | 100 | 0.02 | 0.0031 | 524 | 352 | 20.4 | 88.1 | 0.19 | 2.941176 | 30 | 1000 | 155.04
KO_452k | 200 | 200 | 170 | 500 | 100 | 0.03 | 0.0031 | 360 | 607 | 21.9 | 110.3 | 0.45 | 2.941176 | 30 | 1000 | 394.2
KO_454k | 200 | 200 | 170 | 500 | 100 | 0.04 | 0.0031 | 360 | 607 | 21.9 | 110.3 | 0.45 | 2.941176 | 30 | 1000 | 394.2
WI_40_033aWl | 152 | 305 | 267 | 876 | 127 | 0.025 | 0.0033 | 496 | 345 | 34.7 | 95.6 | 0.12 | 3.280899 | 38 | 1752 | 193.04304
WI_40_033El | 152 | 305 | 267 | 876 | 127 | 0.025 | 0.0033 | 496 | 345 | 33.6 | 88.5 | 0.11 | 3.280899 | 38 | 1752 | 171.34656
WI_25_033El | 152 | 305 | 267 | 876 | 127 | 0.025 | 0.0033 | 496 | 345 | 33.6 | 81.8 | 0.07 | 3.280899 | 38 | 1752 | 109.03872
WI_0_033El | 152 | 305 | 267 | 876 | 127 | 0.025 | 0.0033 | 496 | 345 | 32 | 81 | 0 | 3.280899 | 38 | 1752 | 0
WI_40_048Wl | 152 | 305 | 267 | 876 | 89 | 0.025 | 0.0047 | 496 | 345 | 26.1 | 94.7 | 0.15 | 3.280899 | 38 | 1752 | 181.4994
WI_0_048Wl | 152 | 305 | 267 | 876 | 89 | 0.025 | 0.0047 | 496 | 345 | 25.9 | 85.9 | 0 | 3.280899 | 38 | 1752 | 0
EL_sp1m | 229 | 229 | 197 | 737 | 152 | 0.025 | 0.0018 | 479 | 689 | 24.5 | 80.5 | 0.1 | 3.741117 | 32 | 1474 | 128.48045
EL_sp2m | 229 | 229 | 197 | 737 | 152 | 0.025 | 0.0018 | 479 | 689 | 23.9 | 88.1 | 0.24 | 3.741117 | 32 | 1474 | 300.801576
GH_ColA1n | 152 | 152 | 131 | 495 | 102 | 0.025 | 0.0015 | 552 | 655 | 24.6 | 32.2 | 0.17 | 3.778626 | 21 | 990 | 96.620928
GH_ColB1n | 152 | 152 | 131 | 495 | 102 | 0.025 | 0.0015 | 552 | 655 | 24.6 | 43.9 | 0.19 | 3.778626 | 21 | 990 | 107.988096
YO_No6o | 300 | 300 | 254 | 600 | 100 | 0.018 | 0.0019 | 409 | 392 | 30.7 | 219.3 | 0.2 | 2.362205 | 46 | 1200 | 552.6
YO_No7o | 300 | 300 | 254 | 600 | 150 | 0.018 | 0.0013 | 409 | 392 | 30.7 | 213.1 | 0.2 | 2.362205 | 46 | 1200 | 552.6